## Result-2019
Static strength
Ret 2pcs / month | 5 | Reractor static tensile |  |  | Jan'19 |  | Feb'19 |  | Mar'19 |  | Apr'19 |  | May'19 |  | Jun'19 |  | Jul'19 |  | Aug'19 |  | Sep'19 |  | Oct'19 |  | Nov'19 |  | Dec'19
| 5-1 | W.O.S. : 450mm or W.O.S. 25% | ≥9.8kN (With D-ring) or ≥14.7kN (Without D-ring) | [5 empty] | 20.08 | 20.02 | 19.7 | 19.34 | 19.49 | 20.08 | 19.24 | 20.65 | 19 | 19.79 | 19.86 | 19.74 | 19.6 | 20.77 | 20.17 | 20.22 | 19.33 | 20.07 | 18.48 | 19.95
|  |  |  | Lot. |  |  |  |  | 9310 | 9322 | 9423 | 9422 | 9601 | 9509 | 9618 | 9609 | 9701 | 9702 | 9801 | 9807 | 9903 | 9922 | 9X05 | 9X10 | 9Y02 | 9Y11 | 9Z02 | 9Z05
|  |  |  | part No. | 6344835 | 6366614 | 6344836 | 6414315 | 6344836 | 6344836 | 6414314 | 6414315 | 6344835 | 6366614 | 6344836 | 6414315 | 6344835 | 6344836 | 6344836 | 6414315 | 6344836 | 6344836 | 6414314 | 6414315 | 6344835 | 6414314 | 6344836 | 6414315
| 5-2 | W.O.S. : Full | ≥9.8kN (With D-ring) or ≥14.7kN (Without D-ring) | [5 empty] | 19.6 | 19.04 | 19.01 | 19.63 | 20.69 | 19.2 | 19.26 | 19.66 | 18.9 | 19.09 | 16.3 | 19.11 | 19.76 | 19.37 | 19.9 | 18.72 | 19.19 | 17.64 | 19.24 | 18.41
|  |  |  | Lot. |  |  |  |  | 9312 | 9307 | 9421 | 9401 | 9509 | 9610 | 9605 | 9620 | 9708 | 9712 | 9805 | 9806 | 9926 | 9902 | 9X11 | 9X04 | 9Y01 | 9Y04 | 9Z07 | 9Z16
|  |  |  | part No. | 6366614 | 6344835 | 6414314 | 6344836 | 6414314 | 6344836 | 6414314 | 6414315 | 6366614 | 6344835 | 6414314 | 6344836 | 6344835 | 6344835 | 6414314 | 6344836 | 6414314 | 6344836 | 6414314 | 6414315 | 6344835 | 6344835 | 6344836 | 6344836
Buckle assy 1pcs / month | 6 | Buckle static tensile | ≥9.8kN (Webbing buckle) or ≥14.7kN (Steel buckle) | [5 empty] | 27.2 |  | 26.78 |  | 26.68 |  | 25.94 |  | 26.62 |  | 25.64 |  | 26.59 |  | 27.07 |  | 26.76 |  | 24.66
|  |  |  | Lot. |  |  |  |  | 9305 |  | 9426 |  | 9511 |  | 9608 |  | 9701 |  | 9802 |  | 9925 |  | 9X01 |  | 9Y08 |  | 9Z03
|  |  |  | part No. | 6344839 |  | 6344837 |  | 6344838 |  | 6344840 |  | 6344839 |  | 6344837 |  | 6344839 |  | 6344837 |  | 6344838 |  | 6344840 |  | 6344839 |  | 6344837
Anchor sewing 1pcs / month | 7 | Anchor sewing tensile | ≥14.7kN (Webbing sewing with anchor plate) | [5 empty] | 20.76 |  | 20.83 |  | 21.54 |  | 21.94 |  | 21.15 |  | 19.9 |  | 19.45 |  | 21.51 |  | 22.13 |  | 21.34
|  |  |  | Lot. |  |  |  |  | 9304 |  | 9421 |  | 9502 |  | 9618 |  | 9703 |  | 9801 |  | 9921 |  | 9X05 |  | 9Z01 |  | 9Z02
|  |  |  | part No. | 6414315 |  | 6414314 |  | 6344836 |  | 6414314 |  | 6344835 |  | 6344836 |  | 6414315 |  | 6414314 |  | 6344836 |  | 6414314 |  | 6344835 |  | 6344836